## Data
Aluminium		Brass		Brass
Temp (°C)	Reading	Temp (°C)	Reading	Temp (°C)	Reading
73.0	5.63	72.9	5.77	75.0	5.76
71.0	5.57	71.1	5.72	73.1	5.72
69.0	5.52	69.1	5.68	70.8	5.68
66.8	5.47	67.1	5.64	68.9	5.65
65.0	5.44	65.1	5.61	67.0	5.62
63.1	5.40	62.9	5.58	65.1	5.60
62.0	5.38	60.9	5.55	63.9	5.58
61.1	5.36	58.9	5.52	60.9	5.55
59.0	5.33	57.1	5.49	59.0	5.52
57.1	5.30	55.0	5.47	57.1	5.49
55.0	5.27	53.0	5.44	55.1	5.47
53.1	5.25	51.1	5.42	53.1	5.44
51.1	5.23	49.0	5.40	51.0	5.41
48.9	5.20	47.1	5.37	49.1	5.39
47.0	5.18	45.1	5.34	47.1	5.37
45.0	5.15	43.1	5.32	45.1	5.35
43.0	5.13	41.1	5.30	43.1	5.33
41.2	5.10	39.1	5.28	41.1	5.31
39.0	5.09	37.1	5.26	39.1	5.29
36.9	5.07	35.0	5.24	37.1	5.27
35.0	5.05	33.0	5.22	35.0	5.25
32.9	5.03	31.0	5.20	33.0	5.23
31.0	5.01	29.0	5.19	31.0	5.21
29.0	5.00	28.0	5.18	29.0	5.19
28.0	4.99	27.0	5.17
26.1	4.98	26.0	5.16

## Aluminium
Temp (°C)	Reading
73.0	5.63
71.0	5.57
69.0	5.52
66.8	5.47
65.0	5.44
63.1	5.40
62.0	5.38
61.1	5.36
59.0	5.33
57.1	5.30
55.0	5.27
53.1	5.25
51.1	5.23
48.9	5.20
47.0	5.18
45.0	5.15
43.0	5.13
41.2	5.10
39.0	5.09
36.9	5.07
35.0	5.05
32.9	5.03
31.0	5.01
29.0	5.00
28.0	4.99
26.1	4.98

## Brass 1
Temp (°C)	Reading
74.7	5.95
72.9	5.77
71.1	5.72
69.1	5.68
67.1	5.64
65.1	5.61
62.9	5.58
60.9	5.55
58.9	5.52
57.1	5.49
55.0	5.47
53.0	5.44
51.1	5.42
49.0	5.40
47.1	5.37
45.1	5.34
43.1	5.32
41.1	5.30
39.1	5.28
37.1	5.26
35.0	5.24
33.0	5.22
31.0	5.20
29.0	5.19
28.0	5.18
27.0	5.17
26.0	5.16

## Brass 2
Temp (°C)	Reading
75.0	5.76
73.1	5.72
70.8	5.68
68.9	5.65
67.0	5.62
65.1	5.60
63.9	5.58
60.9	5.55
59.0	5.52
57.1	5.49
55.1	5.47
53.1	5.44
51.0	5.41
49.1	5.39
47.1	5.37
45.1	5.35
43.1	5.33
41.1	5.31
39.1	5.29
37.1	5.27
35.0	5.25
33.0	5.23
31.0	5.21
29.0	5.19

## Sheet5
Aluminium			Brass 1			Brass 2
Δ L	Δ T	α	Δ L	Δ T	α	Δ L	Δ T	α
0.65	46.9	(1.974±0.031)×10⁻⁵	0.61	46.9	(1.855±0.031)×10⁻⁵	0.57	46.0	(1.768±0.031)×10⁻⁵
0.59	44.9	(1.872±0.032)×10⁻⁵	0.56	45.1	(1.771±0.032)×10⁻⁵	0.53	44.1	(1.714±0.032)×10⁻⁵
0.54	42.9	(1.793±0.033)×10⁻⁵	0.52	43.1	(1.721±0.033)×10⁻⁵	0.49	41.8	(1.672±0.034)×10⁻⁵
0.49	40.7	(1.715±0.035)×10⁻⁵	0.48	41.1	(1.666±0.035)×10⁻⁵	0.46	39.9	(1.645±0.036)×10⁻⁵
0.46	38.9	(1.685±0.037)×10⁻⁵	0.45	39.1	(1.642±0.037)×10⁻⁵	0.43	38.0	(1.614±0.038)×10⁻⁵
0.42	37.0	(1.617±0.039)×10⁻⁵	0.42	36.9	(1.624±0.039)×10⁻⁵	0.41	36.1	(1.620±0.040)×10⁻⁵
0.40	35.9	(1.587±0.040)×10⁻⁵	0.39	34.9	(1.594±0.041)×10⁻⁵	0.39	34.9	(1.594±0.041)×10⁻⁵
0.38	35.0	(1.547±0.041)×10⁻⁵	0.36	32.9	(1.561±0.043)×10⁻⁵	0.36	31.9	(1.610±0.045)×10⁻⁵
0.35	32.9	(1.515±0.043)×10⁻⁵	0.33	31.1	(1.514±0.046)×10⁻⁵	0.33	30.0	(1.569±0.048)×10⁻⁵
0.32	31.0	(1.470±0.046)×10⁻⁵	0.31	29.0	(1.525±0.049)×10⁻⁵	0.30	28.1	(1.523±0.051)×10⁻⁵
0.29	28.9	(1.429±0.049)×10⁻⁵	0.28	27.0	(1.479±0.053)×10⁻⁵	0.28	26.1	(1.530±0.055)×10⁻⁵
0.27	27.0	(1.425±0.053)×10⁻⁵	0.26	25.1	(1.478±0.057)×10⁻⁵	0.25	24.1	(1.480±0.059)×10⁻⁵
0.25	25.0	(1.425±0.057)×10⁻⁵	0.24	23.0	(1.489±0.062)×10⁻⁵	0.22	22.0	(1.427±0.065)×10⁻⁵
0.22	22.8	(1.375±0.063)×10⁻⁵	0.21	21.1	(1.420±0.068)×10⁻⁵	0.20	20.1	(1.419±0.071)×10⁻⁵
0.20	20.9	(1.363±0.068)×10⁻⁵	0.18	19.1	(1.344±0.075)×10⁻⁵	0.18	18.1	(1.419±0.079)×10⁻⁵
0.17	18.9	(1.281±0.075)×10⁻⁵	0.16	17.1	(1.335±0.084)×10⁻⁵	0.16	16.1	(1.418±0.089)×10⁻⁵
0.15	16.9	(1.264±0.084)×10⁻⁵	0.14	15.1	(1.323±0.095)×10⁻⁵	0.14	14.1	(1.416±0.101)×10⁻⁵
0.12	15.1	(1.132±0.094)×10⁻⁵	0.12	13.1	(1.307±0.109)×10⁻⁵	0.12	12.1	(1.415±0.118)×10⁻⁵
0.11	12.9	(1.215±0.111)×10⁻⁵	0.10	11.1	(1.285±0.129)×10⁻⁵	0.10	10.1	(1.412±0.141)×10⁻⁵
0.09	10.8	(1.187±0.132)×10⁻⁵	0.08	9.0	(1.268±0.159)×10⁻⁵	0.08	8.1	(1.409±0.176)×10⁻⁵
0.07	8.9	(1.120±0.160)×10⁻⁵	0.06	7.0	(1.223±0.204)×10⁻⁵	0.06	6.0	(1.427±0.238)×10⁻⁵
0.05	6.8	(1.047±0.210)×10⁻⁵	0.04	5.0	(1.141±0.286)×10⁻⁵	0.04	4.0	(1.427±0.357)×10⁻⁵
0.03	4.9	(8.721±2.909)×10⁻⁶	0.03	3.0	(1.427±0.476)×10⁻⁵	0.02	2.0	(1.427±0.714)×10⁻⁵
0.02	2.9	(9.824±4.915)×10⁻⁶	0.02	2.0	(1.427±0.714)×10⁻⁵
0.01	1.9	(7.497±7.500)×10⁻⁶	0.01	1.0	(1.427±1.428)×10⁻⁵
Average		(1.386±0.041)×10⁻⁵	Average		1.474±0.069)×10⁻⁵	Average		(1.520±0.039)×10⁻⁵